## FABRICS
FABRIC | GR | RUBS | COLOR CODE | COLOR | DURABILITY RATING | CONENT | CC | REPEAT AND MISC INFO | PERFORMANCE AND MACHINE WASHABLE
2511 | E | 80000 | 9 | gray | contract heavy duty | 100% Polyester | WS |  | na
2512 | E | 80000 | 9 | gray | contract heavy duty | 100% Polyester | WS |  | na
2543 | E | 30000 | 9 | gray | contract heavy duty | 100% Polyester | WS |  | na
2580 | G | 50000 | 9 | gray | contract heavy duty | 20% linen, 80% polyester | WS |  | na
2581 | G | 50000 | 9 | gray | contract heavy duty | 20% linen, 80% polyester | WS |  | na
2590 | H | 35000 | 5 | brown/taupe | contract heavy duty | 54% acrylic, 46% polyester | WS |  | na
2591 | H | 35000 | 9 | gray | contract heavy duty | 54% acrylic, 46% polyester | WS |  | na
2594 | H | 35000 | 7 | blue | contract heavy duty | 54% acrylic, 46% polyester | WS |  | na
2595 | H | 35000 | 1 | orange/red | contract heavy duty | 54% acrylic, 46% polyester | WS |  | na
2610 | E | 30000 | 9 | gray | contract heavy duty | 46% acrylic, 43% cotton, 11% polyester | S |  | na
2615 | E | 30000 | 7 | blue | contract heavy duty | 46% acrylic, 43% cotton, 11% polyester | S |  | na
2630 | Q | 33000 | 7 | blue | contract heavy duty | 86% cotton, 14% polyester | S |  | na
2650 | E | 15000 | 9 | gray | heavy duty | 70% Polyester, 30% acrylic | WS |  | na
2651 | E | 15000 | 4 | cream/ivory | heavy duty | 70% Polyester, 30% acrylic | WS |  | na
2652 | E | 15000 | 9 | gray | heavy duty | 70% Polyester, 30% acrylic | WS |  | na
2653 | E | 15000 | 7 | blue | heavy duty | 70% Polyester, 30% acrylic | WS |  | na
2710 | E | 30000 | 4 | cream/ivory | contract heavy duty | 100% polyester | WS |  | na
2711 | E | 30000 | 8 | purple/pink | contract heavy duty | 100% polyester | WS |  | na
2712 | E | 30000 | 5 | brown/taupe | contract heavy duty | 100% polyester | WS |  | na
2713 | E | 30000 | 9 | gray | contract heavy duty | 100% polyester | WS |  | na
2714 | E | 30000 | 7 | blue | contract heavy duty | 100% polyester | WS |  | na
2761 | E | 15000 | 9 | gray | heavy duty | 100% polyester | WS |  | na
2765 | E | 15000 | 4 | cream/ivory | heavy duty | 100% polyester | WS |  | na
2781 | E | 102000 | 9 | gray | contract heavy duty | 100% polyester | S |  | na
2782 | E | 102000 | 9 | gray | contract heavy duty | 100% polyester | S |  | na
2800 | E | 63000 | 4 | cream/ivory | contract heavy duty | 92% polyester, 8% Linen | S |  | na
2804 | E | 63000 | 4 | blue | contract heavy duty | 92% polyester, 8% Linen | S |  | na
2805 | E | 63000 | 4 | cream/ivory | contract heavy duty | 92% polyester, 8% Linen | S |  | na
2810 | I | 100000 | 9 | gray | contract heavy duty | 52% viscose, 15% cotton, 15% linen, 18% poly | S |  | na
2852 | Q | 36000 | 9 | gray | contract heavy duty | 100% Polyester | WS | Repeat: 14.25 x 14.25 | na
2853 | Q | 36000 | 7 | blue | contract heavy duty | 100% Polyester | WS | Repeat: 14.25 x 14.25 | na
2881 | G | 48000 | 9 | gray | contract heavy duty | 38% cotton, 30% polyester, 16% viscose, 16% linen | S |  | na
2911 | I | 33000 | 9 | gray | contract heavy duty | 100 % Polyester | S |  | na
2920 | G | 100000 | 4 | cream/ivory | contract heavy duty | 85% Polyester, 15% Linen | WS |  | performance
2921 | G | 100000 | 9 | gray | contract heavy duty | 85% Polyester, 15% Linen | WS |  | performance
2930 | G | 50000 | 4 | cream/ivory | contract heavy duty | 8% Linen, 92% Polyester | WS |  | performance
2940 | I | 50000 | 3 | white | contract heavy duty | 8% Linen, 92% Polyester | WS |  | performance
2950 | G | 50000 | 5 | brown/taupe | contract heavy duty | 100% Polyester | WS |  | performance
2952 | G | 50000 | 9 | gray | contract heavy duty | 100% Polyester | WS |  | performance
2953 | G | 50000 | 9 | gray | contract heavy duty | 100% Polyester | WS |  | performance
2980 | Z | 20000 | 5 | brown/taupe | contract heavy duty | 100% Linen | S | HEAVY STONEWASHED PRODUCT, DYE A LOT AND SHADE WILL VARY, THIS ADDS TO BEAUTY AND AUTHENTICITY | na
2981 | Z | 20000 | 9 | gray | contract heavy duty | 100% Linen | S | HEAVY STONEWASHED PRODUCT, DYE A LOT AND SHADE WILL VARY, THIS ADDS TO BEAUTY AND AUTHENTICITY | na
3000 | E | 15000 | 3 | white | heavy duty | 100% Cotton | S |  | prewashed and machine wasable as slipcover
3001 | E | 15000 | 9 | gray | heavy duty | 100% Cotton | S |  | prewashed and machine wasable as slipcover
3002 | E | 15000 | 5 | brown/taupe | heavy duty | 100% Cotton | S |  | prewashed and machine wasable as slipcover
3003 | E | 15000 | 4 | cream/ivory | heavy duty | 100% Cotton | S |  | prewashed and machine wasable as slipcover
3005 | E | 15000 | 9 | gray | heavy duty | 100% Cotton | S |  | prewashed and machine wasable as slipcover
3090 | C | 15000 | 4 | cream/ivory | heavy duty | 100% Cotton | S |  | prewashed and machine wasable as slipcover
3091 | C | 15000 | 3 | white | heavy duty | 100% Cotton | S |  | prewashed and machine wasable as slipcover
3100 | E | 50000 | 10 | black | contract heavy duty | 80% Poly, 20% Linen | S |  | na
3101 | E | 50000 | 4 | cream/ivory | contract heavy duty | 80% Poly, 20% Linen | S |  | na
3102 | E | 50000 | 9 | gray | contract heavy duty | 80% Poly, 20% Linen | S |  | na
3103 | E | 50000 | 7 | blue | contract heavy duty | 80% Poly, 20% Linen | S |  | na
3110 | E | 50000 | 4 | cream/ivory | contract heavy duty | 80% Poly, 20% Linen | S |  | na
3111 | E | 50000 | 9 | gray | contract heavy duty | 80% Poly, 20% Linen | S |  | na
3112 | E | 50000 | 9 | gray | contract heavy duty | 80% Poly, 20% Linen | S |  | na
3114 | E | 50000 | 7 | blue | contract heavy duty | 80% Poly, 20% Linen | S |  | na
3120 | I | 50000 | 4 | cream/ivory | contract heavy duty | 100% polyester | WS |  | performance
3121 | I | 50000 | 9 | gray | contract heavy duty | 100% polyester | WS |  | performance
3130 | I | 50000 | 3 | white | contract heavy duty | 100% polyester | WS |  | performance
3131 | I | 50000 | 4 | cream/ivory | contract heavy duty | 100% polyester | WS |  | performance
3132 | I | 50000 | 9 | gray | contract heavy duty | 100% polyester | WS |  | performance
3133 | I | 50000 | 10 | black | contract heavy duty | 100% polyester | WS |  | performance
3140 | E | 60000 | 4 | cream/ivory | contract heavy duty | 100% polyester | S |  | na
3141 | E | 60000 | 9 | gray | contract heavy duty | 100% polyester | S |  | na
3142 | E | 60000 | 9 | gray | contract heavy duty | 100% polyester | S |  | na
3150 | Q | 33000 | 10 | black | contract heavy duty | 100% polyester | WS |  | na
3151 | Q | 33000 | 4 | cream/ivory | contract heavy duty | 100% polyester | WS |  | na
3153 | Q | 33000 | 7 | blue | contract heavy duty | 100% polyester | WS |  | na
3180 | K | 33000 | 7 | blue | contract heavy duty | 66% Poly, 34% Cotton | S |  | na
3182 | K | 33000 | 8 | purple/pink | contract heavy duty | 66% Poly, 34% Cotton | S |  | na
3183 | K | 33000 | 7 | blue | contract heavy duty | 66% Poly, 34% Cotton | S |  | na
3184 | K | 33000 | 5 | brown/taupe | contract heavy duty | 66% Poly, 34% Cotton | S |  | na
3185 | K | 33000 | 1 | orange/red | contract heavy duty | 66% Poly, 34% Cotton | S |  | na
3186 | K | 33000 | 5 | brown/taupe | contract heavy duty | 66% Poly, 34% Cotton | S |  | na
3188 | K | 33000 | 6 | green | contract heavy duty | 66% Poly, 34% Cotton | S |  | na
3210 | K | 70000 | 9 | gray | contract heavy duty | 67% Poly, 33% Cotton | S |  | na
3211 | K | 70000 | 1 | orange/red | contract heavy duty | 67% Poly, 33% Cotton | S |  | na
3212 | K | 70000 | 9 | gray | contract heavy duty | 67% Poly, 33% Cotton | S |  | na
3213 | K | 70000 | 7 | blue | contract heavy duty | 67% Poly, 33% Cotton | S |  | na
3214 | K | 70000 | 6 | green | contract heavy duty | 67% Poly, 33% Cotton | S |  | na
3215 | K | 70000 | 8 | purple/pink | contract heavy duty | 67% Poly, 33% Cotton | S |  | na
3240 | E | 30000 | 5 | brown/taupe | contract heavy duty | 96 polyester, 2 nylon, 2 cotton | w |  | performance younger plus
3241 | E | 30000 | 4 | cream/ivory | contract heavy duty | 96 polyester, 2 nylon, 2 cotton | w |  | performance younger plus
3242 | E | 30000 | 5 | brown/taupe | contract heavy duty | 96 polyester, 2 nylon, 2 cotton | w |  | performance younger plus
3243 | E | 30001 | 9 | gray | contract heavy duty | 97 polyester, 2 nylon, 2 cotton | w |  | performance younger plus
3250 | C | 30000 | 9 | gray | contract heavy duty | 98 polyester, 2 nylon | w |  | performance younger plus
3251 | C | 30000 | 5 | brown/taupe | contract heavy duty | 98 polyester, 2 nylon | w |  | performance younger plus
3252 | C | 30000 | 9 | gray | contract heavy duty | 98 polyester, 2 nylon | w |  | performance younger plus
3253 | C | 30000 | 7 | blue | contract heavy duty | 98 polyester, 2 nylon | w |  | performance younger plus
3254 | C | 30000 | 3 | white | contract heavy duty | 98 polyester, 2 nylon | w |  | performance younger plus
3260 | E | 100000 | 7 | blue | contract heavy duty | 100 polyester | s
3261 | E | 100000 | 6 | green | contract heavy duty | 100 polyester | s
3262 | E | 100000 | 6 | green | contract heavy duty | 100 polyester | s
3263 | E | 100000 | 7 | blue | contract heavy duty | 100 polyester | s
3264 | E | 100000 | 9 | gray | contract heavy duty | 100 polyester | s
3265 | E | 100000 | 9 | gray | contract heavy duty | 100 polyester | s
3266 | E | 100000 | 5 | brown/taupe | contract heavy duty | 100 polyester | s
3267 | E | 100000 | 7 | blue | contract heavy duty | 100 polyester | s
3268 | E | 100000 | 3 | red | contract heavy duty | 100 polyester | s
3269 | E | 100000 | 8 | purple/pink | contract heavy duty | 100 polyester | s
3270 | G | 50000 | 9 | gray | contract heavy duty | 91 polyester, 9 rayon | s |  | performance younger plus
3271 | G | 50000 | 5 | brown/taupe | contract heavy duty | 91 polyester, 9 rayon | s |  | performance younger plus
3272 | G | 50000 | 4 | cream/ivory | contract heavy duty | 91 polyester, 9 rayon | s |  | performance younger plus
3273 | G | 50000 | 9 | gray | contract heavy duty | 91 polyester, 9 rayon | s |  | performance younger plus
3274 | G | 50000 | 9 | gray | contract heavy duty | 91 polyester, 9 rayon | s |  | performance younger plus
3290 | K | 30000 | 9 | gray | contract heavy duty | 39% Poly, 25% Viscose, 15% Acrylic, 15% Cotton, 6% Linen | ws
3291 | K | 30000 | 4 | cream/ivory | contract heavy duty | 39% Poly, 25% Viscose, 15% Acrylic, 15% Cotton, 6% Linen | ws
3292 | K | 30000 | 6 | green | contract heavy duty | 39% Poly, 25% Viscose, 15% Acrylic, 15% Cotton, 6% Linen | ws
3293 | K | 30000 | 7 | blue | contract heavy duty | 39% Poly, 25% Viscose, 15% Acrylic, 15% Cotton, 6% Linen | ws
3315 | K | 70000 | 9 | gray | contract heavy duty | 67% Poly, 33% Cotton | S |  | na
3317 | K | 70000 | 5 | brown/taupe | contract heavy duty | 67% Poly, 33% Cotton | S |  | na
3330 | M | 38000 | 4 | cream/ivory | contract heavy duty | 74% polyester, 26% rayon | WS |  | performance younger plus
3331 | M | 38000 | 9 | gray | contract heavy duty | 74% polyester, 26% rayon | WS |  | performance younger plus
3332 | M | 38000 | 7 | blue | contract heavy duty | 74% polyester, 26% rayon | WS |  | performance younger plus
3333 | M | 38000 | 9 | gray | contract heavy duty | 74% polyester, 26% rayon | WS |  | performance younger plus
3334 | M | 38000 | 5 | brown/taupe | contract heavy duty | 74% polyester, 26% rayon | WS |  | performance younger plus
3335 | M | 38000 | 4 | cream/ivory | contract heavy duty | 74% polyester, 26% rayon | WS |  | performance younger plus
3336 | M | 38000 | 9 | gray | contract heavy duty | 74% polyester, 26% rayon | WS |  | performance younger plus
3340 | I | 15000 | 9 | gray | heavy duty | 85% cotton, 15% linen | WS |  | performance younger plus
3341 | I | 15000 | 4 | cream/ivory | heavy duty | 85% cotton, 15% linen | WS |  | performance younger plus
3342 | I | 15000 | 9 | gray | heavy duty | 85% cotton, 15% linen | WS |  | performance younger plus
3343 | I | 15000 | 4 | cream/ivory | heavy duty | 85% cotton, 15% linen | WS |  | performance younger plus
3350 | H | 30000 | 5 | brown/taupe | contract heavy duty | 100% recycled polyester | WS |  | performance younger plus
3351 | H | 30000 | 9 | gray | contract heavy duty | 100% recycled polyester | WS |  | performance younger plus
3352 | H | 30000 | 9 | gray | contract heavy duty | 100% recycled polyester | WS |  | performance younger plus
3353 | H | 30000 | 5 | brown/taupe | contract heavy duty | 100% recycled polyester | WS |  | performance younger plus
3354 | H | 30000 | 9 | gray | contract heavy duty | 100% recycled polyester | WS |  | performance younger plus
3360 | ZZ | 30000 | 8 | purple/pink | contract heavy duty | 71% Linen, 13.5% Wool, 9.5% Viscose, 6% Poly | WS |  | na
3361 | ZZ | 30000 | 4 | cream/ivory | contract heavy duty | 71% Linen, 13.5% Wool, 9.5% Viscose, 6% Poly | WS |  | na
3362 | ZZ | 30000 | 1 | orange/red | contract heavy duty | 71% Linen, 13.5% Wool, 9.5% Viscose, 6% Poly | WS |  | na
3363 | ZZ | 30000 | 10 | black | contract heavy duty | 71% Linen, 13.5% Wool, 9.5% Viscose, 6% Poly | WS |  | na
3364 | ZZ | 30000 | 6 | green | contract heavy duty | 71% Linen, 13.5% Wool, 9.5% Viscose, 6% Poly | WS |  | na
3365 | ZZ | 30000 | 9 | blue | contract heavy duty | 71% Linen, 13.5% Wool, 9.5% Viscose, 6% Poly | WS |  | na
3366 | ZZ | 30000 | 2 | yellow/gold | contract heavy duty | 71% Linen, 13.5% Wool, 9.5% Viscose, 6% Poly | WS |  | na
3370 | I | 100000 | 5 | brown/taupe | contract heavy duty | 100% Polyester | S |  | na
3371 | I | 100000 | 1 | orange/red | contract heavy duty | 100% Polyester | S |  | na
3372 | I | 100000 | 7 | blue | contract heavy duty | 100% Polyester | S |  | na
3373 | I | 100000 | 5 | brown/taupe | contract heavy duty | 100% Polyester | S |  | na
3374 | I | 100000 | 6 | green | contract heavy duty | 100% Polyester | S |  | na
3375 | I | 100000 | 7 | blue | contract heavy duty | 100% Polyester | S |  | na
3376 | I | 100000 | 4 | cream/ivory | contract heavy duty | 100% Polyester | S |  | na
3377 | I | 100000 | 1 | orange/red | contract heavy duty | 100% Polyester | S |  | na
3378 | I | 100000 | 6 | green | contract heavy duty | 100% Polyester | S |  | na
3379 | I | 100000 | 8 | purple/pink | contract heavy duty | 100% Polyester | S |  | na
3380 | G | 50000 | 9 | gray | contract heavy duty | 100% Polyester | S |  | na
3381 | G | 50000 | 7 | blue | contract heavy duty | 100% Polyester | S |  | na
3390 | I | 30000 | 7 | blue | contract heavy duty | 75% Acrylic, 25% Polyester | WS |  | na
3391 | I | 30000 | 4 | cream/ivory | contract heavy duty | 75% Acrylic, 25% Polyester | WS |  | na
3392 | I | 30000 | 3 | white | contract heavy duty | 75% Acrylic, 25% Polyester | WS |  | na
3394 | I | 30000 | 6 | green | contract heavy duty | 75% Acrylic, 25% Polyester | WS |  | na
3395 | I | 30000 | 9 | gray | contract heavy duty | 75% Acrylic, 25% Polyester | WS |  | na
3396 | I | 30000 | 6 | green | contract heavy duty | 75% Acrylic, 25% Polyester | WS |  | na
3397 | I | 30000 | 10 | black | contract heavy duty | 75% Acrylic, 25% Polyester | WS |  | na
3398 | I | 30000 | 6 | green | contract heavy duty | 75% Acrylic, 25% Polyester | WS |  | na
3399 | I | 30000 | 5 | brown/taupe | contract heavy duty | 75% Acrylic, 25% Polyester | WS |  | na
3400 | K | 100000 | 4 | cream/ivory | contract heavy duty | 100% Polyester | W |  | na
3401 | K | 100000 | 9 | gray | contract heavy duty | 100% Polyester | W |  | na
3402 | K | 100000 | 10 | black | contract heavy duty | 100% Polyester | W |  | na
3403 | K | 100000 | 9 | gray | contract heavy duty | 100% Polyester | W |  | na
3404 | K | 100000 | 5 | brown/taupe | contract heavy duty | 100% Polyester | W |  | na
3410 | G | 15000 | 9 | gray | heavy duty | 40% Cotton, 60% Polyester | WS |  | na
3411 | G | 15000 | 9 | gray | heavy duty | 40% Cotton, 60% Polyester | WS |  | na
3412 | G | 15000 | 4 | cream/ivory | heavy duty | 40% Cotton, 60% Polyester | WS |  | na
3413 | G | 15000 | 5 | brown/taupe | heavy duty | 40% Cotton, 60% Polyester | WS |  | na
3420 | E | 50000 | 5 | brown/taupe | contract heavy duty | 100% Polyester | WS |  | performance younger plus
3421 | E | 50000 | 9 | gray | contract heavy duty | 100% Polyester | WS |  | performance younger plus
3422 | E | 50000 | 9 | gray | contract heavy duty | 100% Polyester | WS |  | performance younger plus
3423 | E | 50000 | 5 | brown/taupe | contract heavy duty | 100% Polyester | WS |  | performance younger plus
3424 | E | 50000 | 10 | black | contract heavy duty | 100% Polyester | WS |  | performance younger plus
3425 | E | 50000 | 3 | white | contract heavy duty | 100% Polyester | WS |  | performance younger plus
3440 | J | 35000 | 6 | green | contract heavy duty | 62% Polyester, 32% Acrylic, 6% Viscose | WS |  | na
3441 | J | 35000 | 10 | black | contract heavy duty | 62% Polyester, 32% Acrylic, 6% Viscose | WS |  | na
3450 | O | 100000 | 9 | gray | contract heavy duty | 100% Cotton | S |  | na
3451 | O | 100000 | 4 | cream/ivory | contract heavy duty | 100% Cotton | S |  | na
3452 | O | 100000 | 8 | purple/pink | contract heavy duty | 100% Cotton | S |  | na
3453 | O | 100000 | 9 | gray | contract heavy duty | 100% Cotton | S |  | na
3454 | O | 100000 | 8 | purple/pink | contract heavy duty | 100% Cotton | S |  | na
3455 | O | 100000 | 7 | blue | contract heavy duty | 100% Cotton | S |  | na
3456 | O | 100000 | 7 | blue | contract heavy duty | 100% Cotton | S |  | na
3457 | O | 100000 | 7 | blue | contract heavy duty | 100% Cotton | S |  | na
3458 | O | 100000 | 6 | green | contract heavy duty | 100% Cotton | S |  | na
3459 | O | 100000 | 6 | green | contract heavy duty | 100% Cotton | S |  | na
3460 | Q | 15000 | 5 | brown/taupe | heavy duty | 70% Rayon, 30% Cotton | S | 26 x 26 | na
3461 | Q | 15000 | 6 | green | heavy duty | 70% Rayon, 30% Cotton | S | 26 x 26 | na
3462 | Q | 15000 | 4 | cream/ivory | heavy duty | 70% Rayon, 30% Cotton | S | 26 x 26 | na
3463 | Q | 15000 | 5 | brown/taupe | heavy duty | 70% Rayon, 30% Cotton | S | 26 x 26 | na
3464 | Q | 15000 | 9 | gray | heavy duty | 70% Rayon, 30% Cotton | S | 26 x 26 | na
3470 | Z | 12000 | 9 | gray | heavy duty | 100% Sunbrella Acrylic | WS |  | performance younger plus
3471 | Z | 12000 | 7 | blue | heavy duty | 100% Sunbrella Acrylic | WS |  | performance younger plus
3472 | Z | 12000 | 9 | gray | heavy duty | 100% Sunbrella Acrylic | WS |  | performance younger plus
3473 | Z | 12000 | 5 | brown/taupe | heavy duty | 100% Sunbrella Acrylic | WS |  | performance younger plus
3474 | Z | 12000 | 9 | gray | heavy duty | 100% Sunbrella Acrylic | WS |  | performance younger plus
3480 | Q | 50000 | 7 | blue | contract heavy duty | 60% Acrylic,27% Polyester,13%Viscose | S |  | na
3481 | Q | 50000 | 4 | cream/ivory | contract heavy duty | 60% Acrylic,27% Polyester,13%Viscose | S |  | na
3482 | Q | 50000 | 6 | green | contract heavy duty | 60% Acrylic,27% Polyester,13%Viscose | S |  | na
3483 | Q | 50000 | 1 | orange/red | contract heavy duty | 60% Acrylic,27% Polyester,13%Viscose | S |  | na
3490 | Z | 30000 | 9 | gray | residential heavy duty | 52% Linen, 38% Viscose, 10% Polymede | WS |  | na
3491 | Z | 30000 | 8 | purple/pink | residential heavy duty | 52% Linen, 38% Viscose, 10% Polymede | WS |  | na
3492 | Z | 30000 | 1 | orange/red | residential heavy duty | 52% Linen, 38% Viscose, 10% Polymede | WS |  | na
3493 | Z | 30000 | 7 | blue | residential heavy duty | 52% Linen, 38% Viscose, 10% Polymede | WS |  | na
3494 | Z | 30000 | 6 | green | residential heavy duty | 52% Linen, 38% Viscose, 10% Polymede | WS |  | na
3495 | Z | 30000 | 7 | blue | residential heavy duty | 52% Linen, 38% Viscose, 10% Polymede | WS |  | na
3496 | Z | 30000 | 4 | cream/ivory | residential heavy duty | 52% Linen, 38% Viscose, 10% Polymede | WS |  | na
3497 | Z | 30000 | 5 | brown/taupe | residential heavy duty | 52% Linen, 38% Viscose, 10% Polymede | WS |  | na
3500 | M | 15000 | 5 | brown/taupe | residential heavy duty | 70% Cotton, 30% Linen | WS |  | performance younger plus
3501 | M | 15000 | 3 | white | residential heavy duty | 70% Cotton, 30% Linen | WS |  | performance younger plus
3502 | M | 15000 | 5 | brown/taupe | residential heavy duty | 70% Cotton, 30% Linen | WS |  | performance younger plus
3503 | M | 15000 | 9 | gray | residential heavy duty | 70% Cotton, 30% Linen | WS |  | performance younger plus
3504 | M | 15000 | 9 | gray | residential heavy duty | 70% Cotton, 30% Linen | WS |  | performance younger plus
3510 | C | 30000 | 5 | brown/taupe | contract heavy duty | 98% Polypropaline, 2% Polyester | WS |  | na
3511 | C | 30000 | 4 | cream/ivory | contract heavy duty | 98% Polypropaline, 2% Polyester | WS |  | na
3512 | C | 30000 | 4 | cream/ivory | contract heavy duty | 98% Polypropaline, 2% Polyester | WS |  | na
3513 | C | 30000 | 5 | brown/taupe | contract heavy duty | 98% Polypropaline, 2% Polyester | WS |  | na
3520 | E | 30000 | 10 | black | contract heavy duty | 100% Polyester | S |  | na
3521 | E | 30000 | 4 | cream/ivory | contract heavy duty | 100% Polyester | S |  | na
3522 | E | 30000 | 6 | green | contract heavy duty | 100% Polyester | S |  | na
3523 | E | 30000 | 9 | gray | contract heavy duty | 100% Polyester | S |  | na
3524 | E | 30000 | 5 | brown/taupe | contract heavy duty | 100% Polyester | S |  | na
3525 | E | 30000 | 7 | blue | contract heavy duty | 100% Polyester | S |  | na
3526 | E | 30000 | 6 | green | contract heavy duty | 100% Polyester | S |  | na
3530 | C | 45000 | 4 | cream/ivory | contract heavy duty | 100% Polyester | S |  | na
3531 | C | 45000 | 9 | gray | contract heavy duty | 100% Polyester | S |  | na
3532 | C | 45000 | 9 | gray | contract heavy duty | 100% Polyester | S |  | na
3533 | C | 45000 | 4 | cream/ivory | contract heavy duty | 100% Polyester | S |  | na
3534 | C | 45000 | 9 | gray | contract heavy duty | 100% Polyester | S |  | na
3540 | C | 30000 | 9 | gray | contract heavy duty | 100% Polyester | S |  | na
3541 | C | 30000 | 7 | blue | contract heavy duty | 100% Polyester | S |  | na
3542 | C | 30000 | 5 | brown/taupe | contract heavy duty | 100% Polyester | S |  | na
3543 | C | 30000 | 10 | black | contract heavy duty | 100% Polyester | S |  | na
3544 | C | 30000 | 9 | gray | contract heavy duty | 100% Polyester | S |  | na
3545 | C | 30000 | 9 | gray | contract heavy duty | 100% Polyester | S |  | na
3550 | C | 81000 |  |  | contract heavy duty | 100% Polyester | W
3551 | C | 81000 |  |  | contract heavy duty | 100% Polyester | W
3552 | C | 81000 |  |  | contract heavy duty | 100% Polyester | W
3553 | C | 81000 |  |  | contract heavy duty | 100% Polyester | W
3560 | CC | 30000 |  |  | contract heavy duty | 92% Polyester, 8% Linen | WS
3561 | C | 30000 |  |  | contract heavy duty | 92% Polyester, 8% Linen | WS
3562 | C | 30000 |  |  | contract heavy duty | 92% Polyester, 8% Linen | WS
3563 | C | 30000 |  |  | contract heavy duty | 92% Polyester, 8% Linen | WS
3564 | C | 30000 |  |  | contract heavy duty | 92% Polyester, 8% Linen | WS
3565 | C | 30000 |  |  | contract heavy duty | 92% Polyester, 8% Linen | WS
3570 | C | 30000 |  |  | contract heavy duty | 100% Polyester | W |  | performance
3571 | C | 30000 |  |  | contract heavy duty | 100% Polyester | W |  | performance
3572 | C | 30000 |  |  | contract heavy duty | 100% Polyester | W |  | performance
3580 | G | 20000 |  |  | heavy duty | 80% Poly, 20% Viscose | S |  | performance
3581 | G | 20000 |  |  | heavy duty | 80% Poly, 20% Viscose | S |  | performance
3582.18 | G | 20000 |  |  | heavy duty | 80% Poly, 20% Viscose | S |  | performance
3583 | G | 20000 |  |  | heavy duty | 80% Poly, 20% Viscose | S |  | performance
3590 | E | 50000 |  |  | contract heavy duty | 100% Polyester | W |  | performance
3591 | E | 50000 |  |  | contract heavy duty | 100% Polyester | W |  | performance
3592 | E | 50000 |  |  | contract heavy duty | 100% Polyester | W |  | performance
3592.576 | E | 50000 |  |  | contract heavy duty | 100% Polyester | W |  | performance
3594 | E | 50000 |  |  | contract heavy duty | 100% Polyester | W |  | performance
3595 | E | 50000 |  |  | contract heavy duty | 100% Polyester | W |  | performance
3596 | E | 50000 |  |  | contract heavy duty | 100% Polyester | W |  | performance
3597 | E | 50000 |  |  | contract heavy duty | 100% Polyester | W |  | performance
3600 | E | 100000 |  |  | contract heavy duty | 100% Polyester | S
3601 | E | 100000 |  |  | contract heavy duty | 100% Polyester | S
3602 | E | 100000 |  |  | contract heavy duty | 100% Polyester | S
3610 | C | 63000 |  |  | contract heavy duty | 100% Polyester | S
3611.288 | C | 63000 |  |  | contract heavy duty | 100% Polyester | S
3612 | C | 63000 |  |  | contract heavy duty | 100% Polyester | S
3613 | C | 63000 |  |  | contract heavy duty | 100% Polyester | S
3620 | O | 33000 |  |  | solvent or spot clean | 44.75% Poly (uv), 19% Olefin, 13.37% Cotton, 11.98% Rayon, 10.90% Poly | WS
3621 | O | 33000 |  |  | solvent or spot clean | 44.75% Poly (uv), 19% Olefin, 13.37% Cotton, 11.98% Rayon, 10.90% Poly | WS
3621.684 | O | 33000 |  |  | solvent or spot clean | 44.75% Poly (uv), 19% Olefin, 13.37% Cotton, 11.98% Rayon, 10.90% Poly | WS
3623 | O | 33000 |  |  | solvent or spot clean | 44.75% Poly (uv), 19% Olefin, 13.37% Cotton, 11.98% Rayon, 10.90% Poly | WS
3624 | O | 33000 |  |  | solvent or spot clean | 44.75% Poly (uv), 19% Olefin, 13.37% Cotton, 11.98% Rayon, 10.90% Poly | WS
3625 | O | 33000 |  |  | solvent or spot clean | 44.75% Poly (uv), 19% Olefin, 13.37% Cotton, 11.98% Rayon, 10.90% Poly | WS
8100 | G | 15000 | 4 | cream/ivory | heavy duty | 78% Polyester, 22% Viscose | WS |  | na
8103 | G | 15000 | 7 | blue | heavy duty | 78%Polyester, 22% Viscose | WS |  | na
8124 | C | 102000 | 7 | blue | contract heavy duty | 100% Polyester | WS |  | na
8323 | C | 102000 | 7 | blue | contract heavy duty | 100% Polyester | WS |  | na
8411 | J | 35000 | 4 | cream/ivory | contract heavy duty | 62% Polyester, 32% Acrylic, 6% Viscose | WS |  | na
8413 | J | 35000 | 9 | gray | contract heavy duty | 62% Polyester, 32% Acrylic, 6% Viscose | WS |  | na
8415 | J | 35000 | 1 | orange/red | contract heavy duty | 62% Polyester, 32% Acrylic, 6% Viscose | WS |  | na
8417 | J | 35000 | 9 | gray | contract heavy duty | 62% Polyester, 32% Acrylic, 6% Viscose | WS |  | na
8460 | J | 35000 | 5 | brown/taupe | contract heavy duty | 67% Acrylic, 33% Polyester | WS |  | na
8464 | J | 35000 | 7 | blue | contract heavy duty | 67% Acrylic, 33% Polyester | WS |  | na
8467 | J | 35000 | 6 | green | contract heavy duty | 67% Acrylic, 33% Polyester | WS |  | na
8853 | F | 50000 | 7 | blue | contract heavy duty | 63% Polyester, 37% Acrylic | S |  | na
8854 | F | 50000 | 4 | cream/ivory | contract heavy duty | 63% Polyester, 37% Acrylic | S |  | na
8855 | F | 50000 | 9 | gray | contract heavy duty | 63% Polyester, 37% Acrylic | S |  | na
8870 | J | 20000 | 9 | gray | heavy duty | 50% Acrylic, 41% Polyester, 9% Viscose | WS |  | na
8871 | J | 20000 | 7 | blue | heavy duty | 50% Acrylic, 41% Polyester, 9% Viscose | WS |  | na
8875 | J | 20000 | 9 | gray | heavy duty | 50% Acrylic, 41% Polyester, 9% Viscose | WS |  | na
8890 | C | 30000 | 9 | gray | contract heavy duty | 100% Polyester | WS |  | na
9110 | E | 15000 | 9 | gray | heavy duty | 100% Polyester | S |  | na
9112 | E | 15000 | 9 | gray | heavy duty | 100% Polyester | S |  | na
9180 | E | 84000 | 1 | orange/red | contract heavy duty | 92% Polyester, 8% Linen | S |  | na
9181 | E | 84000 | 7 | blue | contract heavy duty | 92% Polyester, 8% Linen | S |  | na
9182 | E | 84000 | 9 | gray | contract heavy duty | 92% Polyester, 8% Linen | S |  | na
9183 | E | 84000 | 9 | gray | contract heavy duty | 92% Polyester, 8% Linen | S |  | na
9184 | E | 84000 | 4 | cream/ivory | contract heavy duty | 92% Polyester, 8% Linen | S |  | na
9200 | E | 50000 | 6 | green | contract heavy duty | 100% Polyester | S |  | na
9204 | E | 50000 | 7 | blue | contract heavy duty | 100% Polyester | S |  | na
9310 | E | 100000 | 9 | gray | contract heavy duty | 100% Polyester | S |  | na
9312 | E | 100000 | 5 | brown/taupe | contract heavy duty | 100% Polyester | S |  | na
9315 | E | 100000 | 1 | orange/red | contract heavy duty | 100% Polyester | S |  | na
9320 | E | 20000 | 9 | gray | heavy duty | 46% Acrylic, 40% Polyester, 14% Cotton | WS |  | na
9322 | E | 20000 | 9 | gray | heavy duty | 46% Acrylic, 40% Polyester, 14% Cotton | WS |  | na
9323 | E | 20000 | 5 | brown/taupe | heavy duty | 46% Acrylic, 40% Polyester, 14% Cotton | WS |  | na
9360 | E | 100000 | 4 | cream/ivory | contract heavy duty | 93% Polyester, 7% Cotton | WS |  | na
9404 | O | 100000 | 9 | gray | contract heavy duty | 82% polyester, 18% cotton | S |  | na
9406 | O | 100000 | 7 | blue | contract heavy duty | 82% polyester, 18% cotton | S |  | na
LE170 | LE1 |  | LE | leather
LE171 | LE1 |  | LE | leather
LE172 | LE1 |  | LE | leather
LE173 | LE1 |  | LE | leather
LE174 | LE1 |  | LE | leather
LE175 | LE1 |  | LE | leather
LE177 | LE1 |  | LE | leather
LE180 | LE1 |  | LE | leather
LE181 | LE1 |  | LE | leather
LE182 | LE1 |  | LE | leather
LE183 | LE1 |  | LE | leather
LE184 | LE1 |  | LE | leather
LE185 | LE1 |  | LE | leather
LE186 | LE1 |  | LE | leather
LE190 | LE1 |  | LE | leather
LE212 | LE2 |  | LE | leather
LE520 | LE2 |  | LE | leather
LE530 | LE2 |  | LE | leather
LE540 | LE2 |  | LE | leather
LE541 | LE2 |  | LE | leather
NOTES NEW FABRIC
ALL FABRICS ARE RAILROADED UNLESS SPECIFIED
CLEANABILITY CODE S:
DURABILITY GRADES: | [5 empty] | CLEAN ONLY WITH DRY CLEANING SOLVENT.
Medium Duty: passes at least 9,000 double rubs | [5 empty] | DO NOT SATURATE. DO NOT USE WATER.
Heavy Duty: passes at least 15,000 double rubs | [5 empty] | PILE FABRICS MAY REQUIRE BRUSHING TO
Contract Heavy Duty: passes at least 30,000 double rubs | [5 empty] | RESTORE APPEARANCE. CUSHION COVERS
SHOULD NOT BE REMOVED FOR COMMERCIAL
OR AT HOME DRY CLEANING.
SLIPCOVERS MACHINE WASH:
1. For all slipcovers we recommend a professional in-home
upholstery cleaning service to clean slipcovers while still on | [5 empty] | CLEANABILITY CODE WS:
the base. This insures the best look and greatest longevity. | [5 empty] | CLEAN WITH SHAMPOO, FOAM OR DRY CLEAN-
2. To machine wash your slipcovers us a triple load | [5 empty] | ING SOLVENTS ARE DESIRED. DO NOT
commerical washer, cold water, and liquid mild detergent. | [5 empty] | SATURATE WITH ANY LIQUID. PILE FABRICS
Dry in a triple load commercial dryer on air dry low heat until | [5 empty] | MAY REQUIRE BRUSHING TO RESTORE APPEAR-
slightly damp. Put back on base(s) to finsih drying. | [5 empty] | ANCE. CUSHION COVERS SHOULD NOT BE
3. Do not line dry because fabric may stretch. Do not store | [5 empty] | REMOVED AND LAUNDERED OR COMMERCIALLY
slipcovers slightly damp. | [5 empty] | DRY CLEANED.
4. Wash or Dry Clean all slipcovers at once. As with
Clothing, some fading should be expected: separate
laundering may cause color variation.